## readme
Compendium of Material Composition Data for Radiation Transport Modeling
200-DMAMC-128170
PNNL-15870, Rev. 2
April 2021

## Isotopic
1. A-150 Tissue-Equivalent Plastic | 1.127 |  | c 1. A-150 Tissue-Equivalent Plastic, rho=1.127 g/cc
H1 | 1001 | -0.1013 | m1 | 1001 | -0.1013 | $ H1
H2 | 1002 | -2.3e-05 |  | 1002 | -2.3e-05 | $ H2
C | 6000 | -0.7755 |  | 6000 | -0.7755 | $ C
N14 | 7014 | -0.03492 |  | 7014 | -0.03492 | $ N14
N15 | 7015 | -0.000137 |  | 7015 | -0.000137 | $ N15
O16 | 8016 | -0.052174 |  | 8016 | -0.052174 | $ O16
O17 | 8017 | -2.1e-05 |  | 8017 | -2.1e-05 | $ O17
O18 | 8018 | -0.000121 |  | 8018 | -0.000121 | $ O18
F19 | 9019 | -0.017422 |  | 9019 | -0.017422 | $ F19
Ca | 20000 | -0.018378 |  | 20000 | -0.018378 | $ Ca
2. Acetone - C3H6O | 0.7899
H1 | 1001 | -0.104104
H2 | 1002 | -2.4e-05
C | 6000 | -0.620393
O16 | 8016 | -0.27473
O17 | 8017 | -0.000111
O18 | 8018 | -0.000635
4. Air (dry, near sea level) | 0.001205 |  | c 4. Air (dry, near sea level), rho=0.001205 g/cc
C | 6000 | -0.000124 | m4 | 6000 | -0.000124 | $ C
N14 | 7014 | -0.752316 |  | 7014 | -0.752316 | $ N14
N15 | 7015 | -0.002944 |  | 7015 | -0.002944 | $ N15
O16 | 8016 | -0.231153 |  | 8016 | -0.231153 | $ O16
O17 | 8017 | -9.4e-05 |  | 8017 | -9.4e-05 | $ O17
O18 | 8018 | -0.000535 |  | 8018 | -0.000535 | $ O18
Ar | 18000 | -0.012827 |  | 18000 | -0.012827 | $ Ar
392. Water, Liquid | 0.997 |  | c 392. Water, Liquid, rho=0.997 g/cc
H1 | 1001 | -0.111872 | m392 | 1001 | -0.111872 | $ H1
H2 | 1002 | -2.6e-05 |  | 1002 | -2.6e-05 | $ H2
O16 | 8016 | -0.885692 |  | 8016 | -0.885692 | $ O16
O17 | 8017 | -0.000359 |  | 8017 | -0.000359 | $ O17
O18 | 8018 | -0.002048 |  | 8018 | -0.002048 | $ O18

## Element
|  |  | MCNP |  |  |  | PHITS - form 1 |  |  |  | PHITS - form 2
1. A-150 Tissue-Equivalent Plastic | 1.127 |  | c 1. A-150 Tissue-Equivalent Plastic, rho=1.127 g/cc |  |  |  | $ 1. A-150 Tissue-Equivalent Plastic, rho=1.127 g/cc |  |  |  | $ 1. A-150 Tissue-Equivalent Plastic, rho=1.127 g/cc
H | 1000 | -0.101327 | m1 | 1000 | -0.101327 | $ H | m1 | 1000 | -0.101327 | $ H | mat[1] | 1000 | -0.101327 | $ H
C | 6000 | -0.7755 |  | 6000 | -0.7755 | $ C |  | 6000 | -0.7755 | $ C |  | 6000 | -0.7755 | $ C
N | 7000 | -0.035057 |  | 7000 | -0.035057 | $ N |  | 7000 | -0.035057 | $ N |  | 7000 | -0.035057 | $ N
O | 8000 | -0.052316 |  | 8000 | -0.052316 | $ O |  | 8000 | -0.052316 | $ O |  | 8000 | -0.052316 | $ O
F | 9000 | -0.017422 |  | 9000 | -0.017422 | $ F |  | 9000 | -0.017422 | $ F |  | 9000 | -0.017422 | $ F
Ca | 20000 | -0.018378 |  | 20000 | -0.018378 | $ Ca |  | 20000 | -0.018378 | $ Ca |  | 20000 | -0.018378 | $ Ca
4. Air (dry, near sea level) | 0.001205 |  | c 4. Air (dry, near sea level), rho=0.001205 g/cc
C | 6000 | -0.000124 | m4 | 6000 | -0.000124 | $ C
N14 | 7014 | -0.752316 |  | 7014 | -0.752316 | $ N14
N15 | 7015 | -0.002944 |  | 7015 | -0.002944 | $ N15
O16 | 8016 | -0.231153 |  | 8016 | -0.231153 | $ O16
O17 | 8017 | -9.4e-05 |  | 8017 | -9.4e-05 | $ O17
O18 | 8018 | -0.000535 |  | 8018 | -0.000535 | $ O18
Ar | 18000 | -0.012827 |  | 18000 | -0.012827 | $ Ar
6. Aluminum | 2.6989 |  | c 6. Aluminum, rho=2.6989 g/cc |  |  |  | $ 6. Aluminum, rho=2.6989 g/cc |  |  |  | $ 6. Aluminum, rho=2.6989 g/cc
Al | 13000 | -1 | m6 | 13000 | -1 | $ Al | m6 | 13000 | -1 | $ Al | mat[6] | 13000 | -1 | $ Al
52. C-552 Air-Equivalent Plastic | 1.76 |  | c 52. C-552 Air-Equivalent Plastic, rho=1.76 g/cc |  |  |  | $ 52. C-552 Air-Equivalent Plastic, rho=1.76 g/cc |  |  |  | $ 52. C-552 Air-Equivalent Plastic, rho=1.76 g/cc
H | 1000 | -0.02468 | m52 | 1000 | -0.02468 | $ H | m52 | 1000 | -0.02468 | $ H | mat[52] | 1000 | -0.02468 | $ H
C | 6000 | -0.501611 |  | 6000 | -0.501611 | $ C |  | 6000 | -0.501611 | $ C |  | 6000 | -0.501611 | $ C
O | 8000 | -0.004527 |  | 8000 | -0.004527 | $ O |  | 8000 | -0.004527 | $ O |  | 8000 | -0.004527 | $ O
F | 9000 | -0.465209 |  | 9000 | -0.465209 | $ F |  | 9000 | -0.465209 | $ F |  | 9000 | -0.465209 | $ F
Si | 14000 | -0.003973 |  | 14000 | -0.003973 | $ Si |  | 14000 | -0.003973 | $ Si |  | 14000 | -0.003973 | $ Si
86. Concrete [Los Alamos (MCNP) Mix] | 2.25 |  | c 86. Concrete [Los Alamos (MCNP) Mix], rho=2.25 g/cc |  |  |  | $ 86. Concrete [Los Alamos (MCNP) Mix], rho=2.25 g/cc |  |  |  | $ 86. Concrete [Los Alamos (MCNP) Mix], rho=2.25 g/cc
H | 1000 | -0.00453 | m86 | 1000 | -0.00453 | $ H | m86 | 1000 | -0.00453 | $ H | mat[86] | 1000 | -0.00453 | $ H
O | 8000 | -0.5126 |  | 8000 | -0.5126 | $ O |  | 8000 | -0.5126 | $ O |  | 8000 | -0.5126 | $ O
Si | 14000 | -0.36036 |  | 14000 | -0.36036 | $ Si |  | 14000 | -0.36036 | $ Si |  | 14000 | -0.36036 | $ Si
Al | 13000 | -0.03555 |  | 13000 | -0.03555 | $ Al |  | 13000 | -0.03555 | $ Al |  | 13000 | -0.03555 | $ Al
Na | 11000 | -0.01527 |  | 11000 | -0.01527 | $ Na |  | 11000 | -0.01527 | $ Na |  | 11000 | -0.01527 | $ Na
Ca | 20000 | -0.05791 |  | 20000 | -0.05791 | $ Ca |  | 20000 | -0.05791 | $ Ca |  | 20000 | -0.05791 | $ Ca
Fe | 26000 | -0.01378 |  | 26000 | -0.01378 | $ Fe |  | 26000 | -0.01378 | $ Fe |  | 26000 | -0.01378 | $ Fe
87. Concrete, Barite (Type BA) | 3.35 |  | c 87. Concrete, Barite (Type BA), rho=3.35 g/cc |  |  |  | $ 87. Concrete, Barite (Type BA), rho=3.35 g/cc |  |  |  | $ 87. Concrete, Barite (Type BA), rho=3.35 g/cc
H | 1000 | -0.003585 | m87 | 1000 | -0.003585 | $ H | m87 | 1000 | -0.003585 | $ H | mat[87] | 1000 | -0.003585 | $ H
O | 8000 | -0.311622 |  | 8000 | -0.311622 | $ O |  | 8000 | -0.311622 | $ O |  | 8000 | -0.311622 | $ O
Mg | 12000 | -0.001195 |  | 12000 | -0.001195 | $ Mg |  | 12000 | -0.001195 | $ Mg |  | 12000 | -0.001195 | $ Mg
Al | 13000 | -0.004183 |  | 13000 | -0.004183 | $ Al |  | 13000 | -0.004183 | $ Al |  | 13000 | -0.004183 | $ Al
Si | 14000 | -0.010457 |  | 14000 | -0.010457 | $ Si |  | 14000 | -0.010457 | $ Si |  | 14000 | -0.010457 | $ Si
S | 16000 | -0.107858 |  | 16000 | -0.107858 | $ S |  | 16000 | -0.107858 | $ S |  | 16000 | -0.107858 | $ S
Ca | 20000 | -0.050194 |  | 20000 | -0.050194 | $ Ca |  | 20000 | -0.050194 | $ Ca |  | 20000 | -0.050194 | $ Ca
Fe | 26000 | -0.047505 |  | 26000 | -0.047505 | $ Fe |  | 26000 | -0.047505 | $ Fe |  | 26000 | -0.047505 | $ Fe
Ba | 56000 | -0.4634 |  | 56000 | -0.4634 | $ Ba |  | 56000 | -0.4634 | $ Ba |  | 56000 | -0.4634 | $ Ba
107. Concrete, Ordinary (NIST) | 2.3 |  | c 107. Concrete, Ordinary (NIST), rho=2.3 g/cc |  |  |  | $ 107. Concrete, Ordinary (NIST), rho=2.3 g/cc |  |  |  | $ 107. Concrete, Ordinary (NIST), rho=2.3 g/cc
H | 1000 | -0.0221 | m107 | 1000 | -0.0221 | $ H | m107 | 1000 | -0.0221 | $ H | mat[107] | 1000 | -0.0221 | $ H
C | 6000 | -0.002484 |  | 6000 | -0.002484 | $ C |  | 6000 | -0.002484 | $ C |  | 6000 | -0.002484 | $ C
O | 8000 | -0.574931 |  | 8000 | -0.574931 | $ O |  | 8000 | -0.574931 | $ O |  | 8000 | -0.574931 | $ O
Na | 11000 | -0.015208 |  | 11000 | -0.015208 | $ Na |  | 11000 | -0.015208 | $ Na |  | 11000 | -0.015208 | $ Na
Mg | 12000 | -0.001266 |  | 12000 | -0.001266 | $ Mg |  | 12000 | -0.001266 | $ Mg |  | 12000 | -0.001266 | $ Mg
Al | 13000 | -0.019953 |  | 13000 | -0.019953 | $ Al |  | 13000 | -0.019953 | $ Al |  | 13000 | -0.019953 | $ Al
Si | 14000 | -0.304627 |  | 14000 | -0.304627 | $ Si |  | 14000 | -0.304627 | $ Si |  | 14000 | -0.304627 | $ Si
K | 19000 | -0.010045 |  | 19000 | -0.010045 | $ K |  | 19000 | -0.010045 | $ K |  | 19000 | -0.010045 | $ K
Ca | 20000 | -0.042951 |  | 20000 | -0.042951 | $ Ca |  | 20000 | -0.042951 | $ Ca |  | 20000 | -0.042951 | $ Ca
Fe | 26000 | -0.006435 |  | 26000 | -0.006435 | $ Fe |  | 26000 | -0.006435 | $ Fe |  | 26000 | -0.006435 | $ Fe
151. Germanium, High Purity | 5.323 |  | c 151. Germanium, High Purity, rho=5.323 g/cc |  |  |  | $ 151. Germanium, High Purity, rho=5.323 g/cc |  |  |  | $ 151. Germanium, High Purity, rho=5.323 g/cc
Ge | 32000 | -1 | m151 | 32000 | -1 | $ Ge | m151 | 32000 | -1 | $ Ge | mat[151] | 32000 | -1 | $ Ge
320. Sodium Iodide - 0.2 wt% Thalium Doped | 3.667 |  | c 320. Sodium Iodide - 0.2 wt% Thalium Doped, rho=3.667 g/cc |  |  |  | $ 320. Sodium Iodide - 0.2 wt% Thalium Doped, rho=3.667 g/cc |  |  |  | $ 320. Sodium Iodide - 0.2 wt% Thalium Doped, rho=3.667 g/cc
Na | 11000 | -0.152956 | m320 | 11000 | -0.152956 | $ Na | m320 | 11000 | -0.152956 | $ Na | mat[320] | 11000 | -0.152956 | $ Na
I | 53000 | -0.844324 |  | 53000 | -0.844324 | $ I |  | 53000 | -0.844324 | $ I |  | 53000 | -0.844324 | $ I
Tl | 81000 | -0.00272 |  | 81000 | -0.00272 | $ Tl |  | 81000 | -0.00272 | $ Tl |  | 81000 | -0.00272 | $ Tl
331. Steel, Stainless 304 | 8.03 |  | c 331. Steel, Stainless 304, rho=8.03 g/cc |  |  |  | $ 331. Steel, Stainless 304, rho=8.03 g/cc |  |  |  | $ 331. Steel, Stainless 304, rho=8.03 g/cc
C | 6000 | -0.0008 | m331 | 6000 | -0.0008 | $ C | m331 | 6000 | -0.0008 | $ C | mat[331] | 6000 | -0.0008 | $ C
Mn | 25000 | -0.02 |  | 25000 | -0.02 | $ Mn |  | 25000 | -0.02 | $ Mn |  | 25000 | -0.02 | $ Mn
P | 15000 | -0.00045 |  | 15000 | -0.00045 | $ P |  | 15000 | -0.00045 | $ P |  | 15000 | -0.00045 | $ P
S | 16000 | -0.0003 |  | 16000 | -0.0003 | $ S |  | 16000 | -0.0003 | $ S |  | 16000 | -0.0003 | $ S
Si | 14000 | -0.01 |  | 14000 | -0.01 | $ Si |  | 14000 | -0.01 | $ Si |  | 14000 | -0.01 | $ Si
Cr | 24000 | -0.19 |  | 24000 | -0.19 | $ Cr |  | 24000 | -0.19 | $ Cr |  | 24000 | -0.19 | $ Cr
Ni | 28000 | -0.095 |  | 28000 | -0.095 | $ Ni |  | 28000 | -0.095 | $ Ni |  | 28000 | -0.095 | $ Ni
Fe | 26000 | -0.68345 |  | 26000 | -0.68345 | $ Fe |  | 26000 | -0.68345 | $ Fe |  | 26000 | -0.68345 | $ Fe
332. Steel, Stainless 304L | 8 |  | c 332. Steel, Stainless 304L, rho=8 g/cc |  |  |  | $ 332. Steel, Stainless 304L, rho=8 g/cc |  |  |  | $ 332. Steel, Stainless 304L, rho=8 g/cc
C | 6000 | -0.0008 | m332 | 6000 | -0.0008 | $ C | m332 | 6000 | -0.0008 | $ C | mat[332] | 6000 | -0.0008 | $ C
Mn | 25000 | -0.02 |  | 25000 | -0.02 | $ Mn |  | 25000 | -0.02 | $ Mn |  | 25000 | -0.02 | $ Mn
P | 15000 | -0.00045 |  | 15000 | -0.00045 | $ P |  | 15000 | -0.00045 | $ P |  | 15000 | -0.00045 | $ P
S | 16000 | -0.0003 |  | 16000 | -0.0003 | $ S |  | 16000 | -0.0003 | $ S |  | 16000 | -0.0003 | $ S
Si | 14000 | -0.01 |  | 14000 | -0.01 | $ Si |  | 14000 | -0.01 | $ Si |  | 14000 | -0.01 | $ Si
Cr | 24000 | -0.19 |  | 24000 | -0.19 | $ Cr |  | 24000 | -0.19 | $ Cr |  | 24000 | -0.19 | $ Cr
Ni | 28000 | -0.095 |  | 28000 | -0.095 | $ Ni |  | 28000 | -0.095 | $ Ni |  | 28000 | -0.095 | $ Ni
Fe | 26000 | -0.68345 |  | 26000 | -0.68345 | $ Fe |  | 26000 | -0.68345 | $ Fe |  | 26000 | -0.68345 | $ Fe
333. Steel, Stainless 316 | 8 |  | c 333. Steel, Stainless 316, rho=8 g/cc |  |  |  | $ 333. Steel, Stainless 316, rho=8 g/cc |  |  |  | $ 333. Steel, Stainless 316, rho=8 g/cc
C | 6000 | -0.0008 | m333 | 6000 | -0.0008 | $ C | m333 | 6000 | -0.0008 | $ C | mat[333] | 6000 | -0.0008 | $ C
Mn | 25000 | -0.02 |  | 25000 | -0.02 | $ Mn |  | 25000 | -0.02 | $ Mn |  | 25000 | -0.02 | $ Mn
P | 15000 | -0.00045 |  | 15000 | -0.00045 | $ P |  | 15000 | -0.00045 | $ P |  | 15000 | -0.00045 | $ P
S | 16000 | -0.0003 |  | 16000 | -0.0003 | $ S |  | 16000 | -0.0003 | $ S |  | 16000 | -0.0003 | $ S
Si | 14000 | -0.01 |  | 14000 | -0.01 | $ Si |  | 14000 | -0.01 | $ Si |  | 14000 | -0.01 | $ Si
Cr | 24000 | -0.17 |  | 24000 | -0.17 | $ Cr |  | 24000 | -0.17 | $ Cr |  | 24000 | -0.17 | $ Cr
Ni | 28000 | -0.12 |  | 28000 | -0.12 | $ Ni |  | 28000 | -0.12 | $ Ni |  | 28000 | -0.12 | $ Ni
Mo | 42000 | -0.025 |  | 42000 | -0.025 | $ Mo |  | 42000 | -0.025 | $ Mo |  | 42000 | -0.025 | $ Mo
Fe | 26000 | -0.65345 |  | 26000 | -0.65345 | $ Fe |  | 26000 | -0.65345 | $ Fe |  | 26000 | -0.65345 | $ Fe
334. Steel, Stainless 316L | 8 |  | c 334. Steel, Stainless 316L, rho=8 g/cc |  |  |  | $ 334. Steel, Stainless 316L, rho=8 g/cc |  |  |  | $ 334. Steel, Stainless 316L, rho=8 g/cc
C | 6000 | -0.0003 | m334 | 6000 | -0.0003 | $ C | m334 | 6000 | -0.0003 | $ C | mat[334] | 6000 | -0.0003 | $ C
Mn | 25000 | -0.02 |  | 25000 | -0.02 | $ Mn |  | 25000 | -0.02 | $ Mn |  | 25000 | -0.02 | $ Mn
P | 15000 | -0.00045 |  | 15000 | -0.00045 | $ P |  | 15000 | -0.00045 | $ P |  | 15000 | -0.00045 | $ P
S | 16000 | -0.0003 |  | 16000 | -0.0003 | $ S |  | 16000 | -0.0003 | $ S |  | 16000 | -0.0003 | $ S
Si | 14000 | -0.01 |  | 14000 | -0.01 | $ Si |  | 14000 | -0.01 | $ Si |  | 14000 | -0.01 | $ Si
Cr | 24000 | -0.17 |  | 24000 | -0.17 | $ Cr |  | 24000 | -0.17 | $ Cr |  | 24000 | -0.17 | $ Cr
Ni | 28000 | -0.12 |  | 28000 | -0.12 | $ Ni |  | 28000 | -0.12 | $ Ni |  | 28000 | -0.12 | $ Ni
Mo | 42000 | -0.025 |  | 42000 | -0.025 | $ Mo |  | 42000 | -0.025 | $ Mo |  | 42000 | -0.025 | $ Mo
Fe | 26000 | -0.65395 |  | 26000 | -0.65395 | $ Fe |  | 26000 | -0.65395 | $ Fe |  | 26000 | -0.65395 | $ Fe
369. Tungsten | 19.3 |  | c 369. Tungsten, rho=19.3 g/cc |  |  |  | $ 369. Tungsten, rho=19.3 g/cc |  |  |  | $ 369. Tungsten, rho=19.3 g/cc
W | 74000 | -1 | m369 | 74000 | -1 | $ W | m369 | 74000 | -1 | $ W | mat[369] | 74000 | -1 | $ W
392. Water, Liquid | 0.997 |  | c 392. Water, Liquid, rho=0.997 g/cc |  |  |  | $ 392. Water, Liquid, rho=0.997 g/cc |  |  |  | $ 392. Water, Liquid, rho=0.997 g/cc
H | 1000 | -0.111902 | m392 | 1000 | -0.111902 | $ H | m392 | 1000 | -0.111902 | $ H | mat[392] | 1000 | -0.111902 | $ H
O | 8000 | -0.888098 |  | 8000 | -0.888098 | $ O |  | 8000 | -0.888098 | $ O |  | 8000 | -0.888098 | $ O