## readme
Compendium of Material Composition Data for Radiation Transport Modeling
200-DMAMC-128170
PNNL-15870, Rev. 2
April 2021

## Isotopic
1. A-150 Tissue-Equivalent Plastic | 1.127 |  | c 1. A-150 Tissue-Equivalent Plastic, rho=1.127 g/cc
H1 | 1001 | -0.1013 | m1 | 1001 | -0.1013 | $ H1
H2 | 1002 | -2.3e-05 |  | 1002 | -2.3e-05 | $ H2
C | 6000 | -0.7755 |  | 6000 | -0.7755 | $ C
N14 | 7014 | -0.03492 |  | 7014 | -0.03492 | $ N14
N15 | 7015 | -0.000137 |  | 7015 | -0.000137 | $ N15
O16 | 8016 | -0.052174 |  | 8016 | -0.052174 | $ O16
O17 | 8017 | -2.1e-05 |  | 8017 | -2.1e-05 | $ O17
O18 | 8018 | -0.000121 |  | 8018 | -0.000121 | $ O18
F19 | 9019 | -0.017422 |  | 9019 | -0.017422 | $ F19
Ca | 20000 | -0.018378 |  | 20000 | -0.018378 | $ Ca
2. Acetone - C3H6O | 0.7899
H1 | 1001 | -0.104104
H2 | 1002 | -2.4e-05
C | 6000 | -0.620393
O16 | 8016 | -0.27473
O17 | 8017 | -0.000111
O18 | 8018 | -0.000635
4. Air (dry, near sea level) | 0.001205 |  | c 4. Air (dry, near sea level), rho=0.001205 g/cc
C | 6000 | -0.000124 | m4 | 6000 | -0.000124 | $ C
N14 | 7014 | -0.752316 |  | 7014 | -0.752316 | $ N14
N15 | 7015 | -0.002944 |  | 7015 | -0.002944 | $ N15
O16 | 8016 | -0.231153 |  | 8016 | -0.231153 | $ O16
O17 | 8017 | -9.4e-05 |  | 8017 | -9.4e-05 | $ O17
O18 | 8018 | -0.000535 |  | 8018 | -0.000535 | $ O18
Ar | 18000 | -0.012827 |  | 18000 | -0.012827 | $ Ar
392. Water, Liquid | 0.997 |  | c 392. Water, Liquid, rho=0.997 g/cc
H1 | 1001 | -0.111872 | m392 | 1001 | -0.111872 | $ H1
H2 | 1002 | -2.6e-05 |  | 1002 | -2.6e-05 | $ H2
O16 | 8016 | -0.885692 |  | 8016 | -0.885692 | $ O16
O17 | 8017 | -0.000359 |  | 8017 | -0.000359 | $ O17
O18 | 8018 | -0.002048 |  | 8018 | -0.002048 | $ O18